## 알루미늄도금강관
알루미늄도금강관 (SA1D)
Thickness(mm) O.D(mm) | 1.0t | 1.2t | 1.4t | 1.5t | 1.6t | 1.7t | 2.0t | 2.1t | 2.3t | 2.5t
15.9 | 0.367 | 0.435 | 0.501 | 0.533 | 0.564 | 0.595 | 0.686 | 0.715 | 0.771 | 0.826
19.1 | 0.446 | 0.53 | 0.611 | 0.651 | 0.69 | 0.729 | 0.843 | 0.88 | 0.953 | 1.023
20.5 | 0.481 | 0.571 | 0.659 | 0.703 | 0.746 | 0.788 | 0.912 | 0.953 | 1.032 | 1.11
21.7 | 0.51 | 0.607 | 0.701 | 0.747 | 0.793 | 0.838 | 0.972 | 1.015 | 1.1 | 1.184
22.2 | 0.523 | 0.621 | 0.718 | 0.766 | 0.813 | 0.859 | 0.996 | 1.041 | 1.129 | 1.215
25.4 | 0.612 | 0.716 | 0.829 | 0.884 | 0.939 | 0.994 | 1.154 | 1.207 | 1.31 | 1.412
28.6 | 0.681 | 0.811 | 0.939 | 1.002 | 1.065 | 1.128 | 1.312 | 1.372 | 1.492 | 1.609
31.8 | 0.76 | 0.906 | 1.05 | 1.121 | 1.192 | 1.262 | 1.47 | 1.538 | 1.673 | 1.806
33.4 | 0.799 | 0.953 | 1.105 | 1.18 | 1.255 | 1.329 | 1.549 | 1.621 | 1.764 | 1.905
34 | 0.814 | 0.971 | 1.125 | 1.202 | 1.278 | 1.354 | 1.578 | 1.652 | 1.798 | 1.942
35 | 0.838 | 1 | 1.16 | 1.239 | 1.318 | 1.396 | 1.628 | 1.704 | 1.855 | 2.004
38.1 | 0.915 | 1.092 | 1.267 | 1.354 | 1.44 | 1.526 | 1.78 | 1.864 | 2.031 | 2.195
42.7 | 1.028 | 1.228 | 1.426 | 1.524 | 1.622 | 1.719 | 2.007 | 2.103 | 2.291 | 2.478
45 | 1.085 | 1.296 | 1.505 | 1.609 | 1.712 | 1.815 | 2.121 | 2.222 | 2.422 | 2.62
48.1 | 1.161 | 1.388 | 1.621 | 1.724 | 1.835 | 1.945 | 2.274 | 2.382 | 2.598 | 2.811
48.6 | 1.174 | 1.403 | 1.63 | 1.742 | 1.854 | 1.966 | 2.298 | 2.408 | 2.626 | 2.842
50 | 1.208 | 1.444 | 1.678 | 1.794 | 1.91 | 2.025 | 2.367 | 2.481 | 2.705 | 2.928
50.8 | 1.228 | 1.468 | 1.705 | 1.824 | 1.941 | 2.058 | 2.407 | 2.522 | 2.751 | 2.978
54 | 1.307 | 1.562 | 1.816 | 1.942 | 2.067 | 2.193 | 2.565 | 2.668 | 2.932 | 3.175
60.5 | 1.467 | 1.755 | 2.04 | 2.182 | 2.324 | 2.465 | 2.885 | 3.024 | 3.301 | 3.576
63.5 | 1.541 | 1.844 | 2.144 | 2.293 | 2.442 | 2.591 | 3.033 | 3.18 | 3.471 | 3.761
75.5 | 1.837 | 2.199 | 2.558 | 2.737 | 2.916 | 3.094 | 3.625 | 3.801 | 4.152 | 4.5
76.2 | 1.854 | 2.219 | 2.582 | 2.763 | 2.943 | 3.123 | 3.66 | 3.837 | 4.191 | 4.544
85 | 2.071 | 2.48 | 2.886 | 3.089 | 3.291 | 3.492 | 4.094 | 4.293 | 4.691 | 5.086
89.1 | 2.713 | 2.601 | 3.028 | 3.24 | 3.452 | 3.664 | 4.296 | 4.505 | 4.923 | 5.339
101.6 | 2.481 | 2.971 | 3.459 | 3.703 | 3.946 | 4.188 | 4.912 | 5.513 | 5.632 | 6.11
114.3 | 2.794 | 3.347 | 3.898 | 4.172 | 4.447 | 4.72 | 5.539 | 5.81 | 6.352 | 6.892
127 | 3.107 | 3.723 | 4.336 | 4.642 | 4.948 | 5.253 | 6.165 | 6.468 | 7.073 | 7.675