## 배관용 탄소강관
배관용 탄소강관 (SPP KS D 3507)
Nominal Size |  | O.D mm | Tolerance on O.D |  | Thickness (mm) | Thickness Tolerance | Weight (kg/m)
(A) | (B) |  | Tapered | Other Pipes | KS
15 | ½" | 21.7 | ±0.5mm | ±0.5mm | 2.65 | 0 | 1.25
20 | ¾" | 27.2 | ±0.5mm | ±0.5mm | 2.65 |  | 1.6
25 | 1" | 34 | ±0.5mm | ±0.5mm | 3.25 |  | 2.45
32 | 1¼" | 42.7 | ±0.5mm | ±0.5mm | 3.25 |  | 3.16
40 | 1½" | 48.6 | ±0.5mm | ±0.5mm | 3.25 |  | 3.63
50 | 2" | 60.5 | ±0.5mm | ±1% | 3.65 |  | 5.12
65 | 2½" | 76.3 | ±0.7mm | ±1% | 3.65 |  | 6.34
80 | 3" | 89.1 | ±0.8mm | ±1% | 4.05 |  | 8.49
90 | 3½" | 101.6 | ±0.8mm | ±1% | 4.05 |  | 9.74
100 | 4" | 114.3 | ±0.8mm | ±1% | 4.5 |  | 12.2
125 | 5" | 139.8 | ±0.8mm | ±1% | 4.85 |  | 16.1
150 | 6" | 165.2 | ±0.8mm | ±1% | 4.85 |  | 19.2