## 압력배관용 탄소강관
압력배관용 탄소강관 (SPP KS D3562)
호칭지름 | 바깥지름 | 호칭두께
스케줄40
|  | 두께 | 무게 | 수압시험압력
A | B | mn | mm | kgf/ cm² (Mpa)
10 | 3/8 | 2.3 | 0.851 | 60 (6)
15 | 1/2 | 2.8 | 1.31
20 | 3/4 | 2.9 | 1.74
25 | 1 | 3.4 | 2.57
32 | 1½ | 3.6 | 3.47
40 | 1¼ | 3.7 | 4.1
50 | 2 | 3.9 | 5.44
65 | 2½ | 5.2 | 9.12
80 | 3 | 5.5 | 11.3
90 | 3½ | 5.7 | 13.5
100 | 4 | 6 | 16
125 | 5 | 6.6 | 21.7
150 | 6 | 7.1 | 27.7