## 일반구조용 각형강관
정방형(Square Shape/SPSR-290/400) | [6 empty] | 장방형(Rectangular Shape/SPSR-290/400)
Dimensions |  | Weight | Area | Moment of inertia | Section Modulus | Radius of Gyration | Dimensions |  | Weight | Area | Moment of inertia |  | Section Modulus |  | Radius of Gyration
A×B | W/T | [5 empty] | A＋B | W/T
| t | w | a | lx.ly | Zx.Zy | ix.iy |  | t | w | a | lx | ly | Zx | Zy | ix | iy
mm | mm | kg/m | cm ² | cm⁴ | cm³ | cm | mm | mm | kg/m | cm ² | cm⁴ | cm⁴ | cm³ | cm³ | cm | cm
20×20 | 1.2 | 0.679 | 0.865 | 0.53 | 0.52 | 0.769 | 30×20 | 1.2 | 0.868 | 1.105 | 1.340 | 0.711 | 0.89 | 0.711 | 1.1 | 0.802
20×20 | 1.6 | 0.872 | 1.123 | 0.67 | 0.65 | 0.751 | 30×20 | 1.3 | 1.124 | 1.432 | 1.66 | 0.879 | 1.11 | 0.879 | 1.8 | 0.784
25×25 | 1.2 | 0.867 | 1.105 | 1.03 | 0.824 | 0.965 | 40×20 | 1.2 | 1.053 | 1.345 | 2.730 | 0.923 | 1.36 | 0.923 | 1.42 | 0.828
25×25 | 1.6 | 1.12 | 1.432 | 1.27 | 1.02 | 0.942 | 40×20 | 1.6 | 1.375 | 1.752 | 3.43 | 1.15 | 1.72 | 1.15 | 1.4 | 0.81
30×30 | 1.2 | 1.06 | 1.345 | 1.83 | 1.22 | 1.17 | 50×30 | 1.6 | 1.88 | 2.392 | 7.96 | 3.6 | 3.18 | 2.4 | 1.82 | 1.23
30×30 | 1.6 | 1.38 | 1.752 | 2.31 | 1.54 | 1.15 | 50×30 | 2.3 | 2.62 | 3.332 | 10.6 | 4.76 | 4.25 | 3.17 | 1.79 | 1.2
40×40 | 1.6 | 1.88 | 2.392 | 5.79 | 2.9 | 1.56 | 60×30 | 1.6 | 2.13 | 2.712 | 12.50 | 4.25 | 4.16 | 2.83 | 2.15 | 1.25
40×40 | 2.3 | 2.62 | 3.332 | 7.73 | 3.86 | 1.52 | 60×30 | 2.3 | 2.98 | 3.792 | 16.8 | 5.65 | 5.61 | 3.76 | 2.11 | 1.22
50×50 | 1.6 | 2.38 | 3.032 | 11.7 | 4.68 | 1.96 | 60×30 | 3.2 | 3.99 | 5.087 | 21.4 | 7.08 | 7.15 | 4.72 | 2.05 | 1.18
50×50 | 2.3 | 3.34 | 4.252 | 15.9 | 6.34 | 1.93 | 75×45 | 1.6 | 2.88 | 3.672 | 28.40 | 12.9 | 7.56 | 5.75 | 2.78 | 1.88
50×50 | 3.2 | 4.5 | 5.727 | 20.4 | 8.16 | 1.89 | 75×45 | 2.3 | 4.06 | 5.172 | 38.9 | 17.6 | 10.4 | 7.82 | 2.74 | 1.84
60×60 | 1.6 | 2.88 | 3.672 | 20.7 | 6.89 | 2.37 | 75×45 | 3.2 | 5.5 | 7.007 | 50.8 | 22.8 | 13.5 | 10.1 | 2.69 | 1.8
60×60 | 2.3 | 4.06 | 5.172 | 28.3 | 9.44 | 2.34 | 80×40 | 1.6 | 2.88 | 3.672 | 30.70 | 10.5 | 7.68 | 5.26 | 2.89 | 1.69
60×60 | 3.2 | 5.5 | 7.007 | 36.9 | 12.3 | 2.3 | 80×40 | 2.3 | 4.06 | 5.172 | 42.1 | 14.3 | 10.5 | 7.14 | 2.85 | 1.66
75×75 | 1.6 | 3.64 | 4.632 | 41.3 | 11 | 2.99 | 80×40 | 3.2 | 5.5 | 7.007 | 54.9 | 18.4 | 13.5 | 9.21 | 2.8 | 1.62
75×75 | 2.3 | 5.14 | 6.552 | 57.1 | 15.2 | 2.95 | 100×50 | 1.6 | 3.64 | 4.632 | 61.30 | 21.1 | 12.3 | 8.43 | 3.64 | 2.13
75×75 | 3.2 | 7.01 | 8.927 | 75.5 | 20.1 | 2.91 | 100×50 | 2.3 | 5.14 | 6.552 | 84.8 | 29 | 17 | 11.6 | 3.6 | 2.1
75×75 | 4.5 | 9.55 | 12.17 | 98.6 | 26.3 | 2.85 | 100×50 | 3.2 | 7.01 | 8.927 | 112 | 38 | 22.5 | 15.2 | 3.55 | 2.06
100×100 | 2.3 | 6.95 | 12 | 140 | 27.9 | 3.97 | 100×50 | 4.5 | 9.55 | 12.17 | 147 | 48.9 | 29.3 | 19.5 | 3.47 | 2
100×100 | 3.2 | 9.52 | 12.13 | 187 | 37.5 | 3.93 | 125×75 | 2.3 | 6.95 | 8.852 | 192 | 87.5 | 30.6 | 23.3 | 4.65 | 3.14
100×100 | 4 | 11.7 | 14.95 | 226 | 45.3 | 3.89 | 125×75 | 3.2 | 9.52 | 12.13 | 257 | 117 | 41.1 | 31.1 | 4.6 | 3.1
100×100 | 4.5 | 13.1 | 16.67 | 249 | 49.9 | 3.87 | 125×75 | 4 | 11.7 | 14.95 | 311 | 141 | 49.7 | 37.5 | 4.56 | 3.07
100×100 | 6 | 17 | 21.63 | 311 | 32.3 | 3.79 | 125×75 | 4.5 | 13.1 | 16.67 | 342 | 155 | 54.8 | 41.2 | 4.53 | 3.04
125×125 | 3.2 | 12 | 15.33 | 376 | 60.1 | 4.95 | 125×75 | 6 | 17 | 21.63 | 428 | 192 | 68.5 | 51.1 | 4.45 | 2.98
125×125 | 4.5 | 16.6 | 21.17 | 506 | 80.9 | 4.89 | 150×100 | 3.2 | 12 | 15.33 | 488 | 262 | 65.1 | 52.5 | 5.64 | 4.14
125×125 | 5 | 18.3 | 23.36 | 553 | 88.4 | 4.86 | 150×100 | 4.5 | 16.6 | 21.17 | 658 | 352 | 87.7 | 70.4 | 5.58 | 4.08
125×125 | 6 | 21.7 | 27.63 | 641 | 103 | 4.82 | 150×100 | 6 | 21.7 | 27.63 | 835 | 444 | 111 | 88.8 | 5.5 | 4.01