## 일반구조용 탄소강관
일반구조용 탄소강관 (KS D 3566, JIS G 3444)
Outside Diameter (mm) | Wall Thickness (mm) | Cross-sectional area (cm²) | Weight (kg/m) | Modulus of section (cm²)
21.7 | 1.7 | 1.068 | 0.838 | 0.5
| 2 | 1.238 | 0.972 | 0.56
27.2 | 1.7 | 1.361 | 1.07 | 0.82
| 2 | 1.583 | 1.24 | 0.93
| 2.3 | 1.799 | 1.41 | 1.03
34 | 1.9 | 1.915 | 1.05 | 1.46
| 2.3 | 2.291 | 1.8 | 1.7
42.7 | 1.9 | 2.434 | 1.91 | 2.38
| 2.3 | 2.919 | 2.29 | 2.8
| 2.8 | 3.51 | 2.76 | 3.29
48.6 | 1.9 | 2.786 | 2.19 | 3.13
| 2.3 | 3.345 | 2.63 | 3.7
| 2.8 | 4.029 | 3.16 | 4.36
| 3.2 | 4.564 | 3.58 | 4.86
60.5 | 1.9 | 3.496 | 2.75 | 4.97
| 2.3 | 4.205 | 3.3 | 5.9
| 3.2 | 5.76 | 4.52 | 7.84
| 4 | 7.1 | 5.57 | 9.41
76.3 | 2.2 | 5.119 | 4.02 | 9.2
| 2.8 | 6.465 | 5.08 | 11.5
| 3.2 | 7.349 | 5.77 | 12.9
| 4 | 9.085 | 7.13 | 15.6
89.1 | 2.2 | 6.003 | 2.54 | 12.7
| 2.8 | 7.591 | 5.96 | 15.9
| 3.2 | 8.636 | 6.78 | 17.9
| 4 | 10.69 | 8.39 | 21.8
101.6 | 2.3 | 7.17 | 5.63 | 17.4
| 3.2 | 9.98 | 7.76 | 23.6
| 4 | 12.26 | 9.63 | 28.8
| 5 | 15.17 | 11.9 | 34.9
114.3 | 2.3 | 8.09 | 6.35 | 22.2
| 3.2 | 11.7 | 8.77 | 30.2
| 3.6 | 12.52 | 9.83 | 33.6
| 4.5 | 15.52 | 12.2 | 41
| 5.6 | 19.12 | 15 | 49.6
139.8 | 2.9 | 12.47 | 9.79 | 41.8
| 3.6 | 15.4 | 12.1 | 51.1
| 4 | 17.07 | 13.4 | 56.3
| 4.5 | 19.13 | 15 | 62.7
| 6 | 25.22 | 19.8 | 80.9
165.2 | 2.9 | 14.78 | 11.61 | 58.9
| 4.5 | 22.72 | 17.8 | 88.9
| 5 | 25.16 | 19.8 | 97.8
| 6 | 30.01 | 23.6 | 115
| 7 | 34.79 | 27.3 | 132